## Sheet1
Material_replace | Material | Precursor | Conjugated microporous polymer | Activation agent | Activation temperature_°C | BET surface area_m2/g | Total pore volume_cm3/g | CO2 uptake_mmol/g_25°C | Adsorption pressure_bar | Reference
0 | Carbon based | Pomegranate peels |  | KOH | 700 | 585 | 0.28 | 4.11 | 1 | (Serafin et al., 2017)
0 | Carbon based | Carrot peels |  | KOH | 700 | 1379 | 0.58 | 4.18 | 1 | (Serafin et al., 2017)
0 | Carbon based | Fern leaves |  | KOH | 700 | 1593 | 0.74 | 4.12 | 1 | (Serafin et al., 2017)
0 | Carbon based | Black locust |  | KOH | 830 | 2064 | 0.98 | 3.75 | 1 | (Zhang et al., 2016)
0 | Carbon based | Rice husk char |  | KOH | 780 | 2965 | 1.14 | 3.71 | 1 | (Li et al., 2015a)
0 | Carbon based | Rice husk char |  | KOH | 640 | 774 | 0.41 | 3.53 | 1 | (Li et al., 2015a)
0 | Carbon based | Rice husk char |  | KOH | 710 | 1041 | 0.53 | 4.16 | 1 | (Li et al., 2015a)
0 | Carbon based | Rice husk char |  | KOH | 780 | 1199 | 0.48 | 3.87 | 1 | (Li et al., 2015a)
0 | Carbon based | Longan shell |  | KOH | 800 | 3139 | 2.5 | 3.4 | 1 | (Wei et al., 2017)
0 | Carbon based | Paulownia sawdust |  | KOH | 700 | 1643 | 0.857 | 5.8 | 1 | (Zhu et al., 2014)
0 | Carbon based | Argan hard shells |  | NaOH | 850 | 1827 | 0.96 | 3.73 | 1 | (Boujibar et al., 2018)
0 | Carbon based | Argan hard shells |  | KOH | 850 | 2251 | 1.04 | 5.51 | 1 | (Boujibar et al., 2018)
0 | Carbon based | Wooden chopstick |  | KOH | 700 |  |  | 2.63 | 1 | (Phadungbut et al., 2022)
0 | Carbon based | Polypodium vulgare |  | KOH | 800 | 1994 | 0.998 | 5.67 | 1 | (Serafin et al., 2017)
0 | Carbon based | Common oak leader |  | KOH | 700 | 1842 | 0.91 | 5.67 | 1 | (Serafin and Cruz, 2022)
0 | Carbon based | Walnut shell |  | KOH | 800 | 1868 | 1.06 | 5.17 | 1 | (Serafin et al., 2023)
0 | Carbon based | Palm date seeds |  | KOH | 900 | 1906 | 1.06 | 5.44 | 1 | (Alazmi et al., 2021)
0 | Carbon based | Palm date seeds |  | KOH | 900 | 2335 | 1.54 | 4.67 | 1 | (Alazmi et al., 2021)
0 | Carbon based | Palm date seeds |  | H3PO4 | 900 | 1439 | 0.6 | 4.4 | 1 | (Alazmi et al., 2021)
0 | Carbon based | Palm date seeds |  | H3PO5 | 900 | 1218 | 0.5 | 4 | 1 | (Alazmi et al., 2021)
0 | Carbon based | Spent coffee ground |  | K2CO3 | 600 | 645 | 0.26 | 3.45 | 1 | (Kim et al., 2020)
0 | Carbon based | Spent coffee ground |  | K2CO3 | 600 | 740 | 0.3 | 3.65 | 1 | (Kim et al., 2020)
0 | Carbon based | Spent coffee ground |  | K2CO3 | 700 | 1259 | 0.52 | 4.33 | 1 | (Kim et al., 2020)
0 | Carbon based | Spent coffee ground |  | K2CO3 | 700 | 1476 | 0.61 | 4.54 | 1 | (Kim et al., 2020)
0 | Carbon based | Spent coffee ground |  | K2CO3 | 800 | 1692 | 0.71 | 4.46 | 1 | (Kim et al., 2020)
0 | Carbon based | Spent coffee ground |  | K2CO3 | 800 | 2337 | 1.15 | 3.78 | 1 | (Kim et al., 2020)
0 | Carbon based | Pine sawdust |  | KOH | 700 | 1728.66 | 0.7 | 4.21 | 1 | (Gao, Su and Gao, 2020)
0 | Carbon based | Pine sawdust |  | KOH | 800 | 2279.52 | 0.99 | 3.46 | 1 | (Gao, Su and Gao, 2020)
0 | Carbon based | Pine sawdust |  | KOH | 900 | 2330.89 | 1.91 | 2.45 | 1 | (Gao, Su and Gao, 2020)
0 | Carbon based | Date |  | KOH | 800 | 2112 | 0.94 | 4.18 | 1 | (Li et al., 2019)
0 | Carbon based | Date |  | KOH | 800 | 3255 | 1.65 | 3.35 | 1 | (Li et al., 2019)
0 | Carbon based | Date |  | KOH | 800 | 3337 | 2.05 | 2.9 | 1 | (Li et al., 2019)
0 | Carbon based | Date |  | KOH | 800 | 1634 | 0.76 | 4.14 | 1 | (Li et al., 2019)
0 | Carbon based | Date |  | KOH | 800 | 2367 | 1.15 | 4.36 | 1 | (Li et al., 2019)
0 | Carbon based | Date |  | KOH | 800 | 2844 | 1.63 | 3.65 | 1 | (Li et al., 2019)
0 | Carbon based | Garlic peel |  | KOH | 700 | 1049 | 0.69 | 3.8 | 1 | (Huang et al., 2019)
0 | Carbon based | Garlic peel |  | KOH | 700 | 1248 | 0.68 | 4.1 | 1 | (Huang et al., 2019)
0 | Carbon based | Banana stems |  |  | 700 | 909 | 0.44 | 3.2 | 1 | (Sivadas, Damodaran and Raghavan, 2019)
0 | Carbon based | Banana fiber |  |  | 500 | 1260 | 0.81 | 5 | 1 | (Sivadas, Damodaran and Raghavan, 2019)
0 | Carbon based | Glucose |  | KOH | 500 | 972 | 0.49 | 3.01 | 1 | (Sun, Yang and Li, 2019)
0 | Carbon based | Glucose |  | KOH | 600 | 1515 | 0.9 | 4.19 | 1 | (Sun, Yang and Li, 2019)
0 | Carbon based | Glucose |  | KOH | 700 | 1815 | 1.02 | 3.91 | 1 | (Sun, Yang and Li, 2019)
0 | Carbon based | Glucose |  | KOH | 800 | 2305 | 1.12 | 3.96 | 1 | (Sun, Yang and Li, 2019)
0 | Carbon based | Peanut shell |  | KOH | 680 | 1713 | 0.73 | 4.41 | 1 | (Li et al., 2015b)
0 | Carbon based | Peanut shell |  | KOH | 730 | 1893 | 0.79 | 4.22 | 1 | (Li et al., 2015b)
0 | Carbon based | Peanut shell |  | KOH | 780 | 1871 | 0.8 | 3.92 | 1 | (Li et al., 2015b)
0 | Carbon based | Sawdust |  | KOH | 600 | 1511 | 0.65 | 4.3 | 1 | (Hirst, Taylor and Mokaya, 2018)
0 | Carbon based | Sawdust |  | KOH | 700 | 1830 | 0.78 | 4.9 | 1 | (Hirst, Taylor and Mokaya, 2018)
0 | Carbon based | Sawdust |  | KOH | 800 | 2163 | 0.93 | 4.7 | 1 | (Hirst, Taylor and Mokaya, 2018)
0 | Carbon based | Sawdust |  | KOH | 800 | 2610 | 1.15 | 4 | 1 | (Hirst, Taylor and Mokaya, 2018)
0 | Carbon based | 40% food waste + 60% wood |  | KOH | 850 | 841.3 | 0.36 | 3.23 | 1 | (Igalavithana et al., 2020)
0 | Carbon based | 40% food waste + 60% wood |  | KOH | 850 | 667.4 | 0.29 | 2.73 | 1 | (Igalavithana et al., 2020)
1 | Metal-organic frameworks (MOFs) | Flexible microporous MOF | [5 empty] | 1.11 | 1 | (Wu et al., 2010)
1 | Metal-organic frameworks (MOFs) | 2D MOF |  |  |  | 340.8 |  | 1.9 | 1 | (Yan et al., 2012)
1 | Metal-organic frameworks (MOFs) | Hydrated 6.5 wt%-Mg-MOF-74 | [5 empty] | 6.18 | 1 | (Yu and Balbuena, 2013)
1 | Metal-organic frameworks (MOFs) | Hydrated 13 wt%-Mg-MOF-74 | [5 empty] | 4.73 | 1 | (Yu and Balbuena, 2013)
1 | Metal-organic frameworks (MOFs) | SNU-1100 |  |  |  | 411 | 0.248 | 0.58 | 1 | (Hong and Suh, 2012)
1 | Metal-organic frameworks (MOFs) | Noninterpenetrated-SNU-700' |  |  |  | 5290 | 2.17 | 0.8 | 1 | (Prasad and Suh, 2012)
1 | Metal-organic frameworks (MOFs) | Interpenetrated-SNU-710' |  |  |  | 1770 | 0.709 | 1.05 | 1 | (Prasad and Suh, 2012)
1 | Metal-organic frameworks (MOFs) | ZNJU-43a |  |  |  | 2243 | 0.8943 | 4.6 | 1 | (Song et al., 2015)
1 | Metal-organic frameworks (MOFs) | UPC-105 |  |  |  | 2082 |  | 2.37 | 1 | (Fan et al., 2018)
1 | Metal-organic frameworks (MOFs) | UPC-106 |  |  |  | 1984 |  | 2.42 | 1 | (Fan et al., 2018)
1 | Metal-organic frameworks (MOFs) | UPC-107 |  |  |  | 1865 |  | 2.06 | 1 | (Fan et al., 2018)
1 | Metal-organic frameworks (MOFs) | UPC-108 |  |  |  | 1837 |  | 2.04 | 1 | (Fan et al., 2018)
1 | Metal-organic frameworks (MOFs) | UPC-109 |  |  |  | 1601 |  | 1.08 | 1 | (Fan et al., 2018)
1 | Metal-organic frameworks (MOFs) | UPC-110 |  |  |  | 1384 |  | 1.08 | 1 | (Fan et al., 2018)
1 | Metal-organic frameworks (MOFs) | UPC-111 |  |  |  | 1732 |  | 1.88 | 1 | (Fan et al., 2018)
1 | Metal-organic frameworks (MOFs) | UPC-112 |  |  |  | 1559 |  | 1.83 | 1 | (Fan et al., 2018)
1 | Metal-organic frameworks (MOFs) | pt-UiO-66(Zr)(OH)2 |  |  |  | 1230 |  | 5.63 | 1 | (Hu et al., 2017)
1 | Metal-organic frameworks (MOFs) | ZNJU-19 |  |  |  | 2165 | 0.882 | 4.75 | 1 | (Xu et al., 2020b)
1 | Metal-organic frameworks (MOFs) | ZNJU-20 |  |  |  | 2154 | 0.902 | 4.63 | 1 | (Xu et al., 2020b)
1 | Metal-organic frameworks (MOFs) | SNU-77H |  |  |  | 3670 | 1.52 | 0.89 | 1 | (Park et al., 2011)
1 | Metal-organic frameworks (MOFs) | HCM-Cu3(BTC)2/Hierarchical porous carbon monoliths |  |  |  | 516 | 0.26 | 2.75 | 1 | (Qian et al., 2012)
2 | Microporous polymers |  | CMP@1 |  |  | 346 | 0.22 | 1.03 | 1 | (Xu et al., 2020a)
2 | Microporous polymers |  | CMP@2 |  |  | 325 | 0.6 | 1.47 | 1 | (Xu et al., 2020a)
2 | Microporous polymers |  | CMP@3 |  |  | 343 | 0.7 | 0.71 | 1 | (Xu et al., 2020a)
2 | Microporous polymers |  | CMP |  |  | 772 | 1.21 | 1.61 | 1 | (Xie et al., 2013)
2 | Microporous polymers |  | Co-CMP |  |  | 965 | 2.81 | 1.8 | 1 | (Xie et al., 2013)
2 | Microporous polymers |  | Al-CMP |  |  | 798 | 1.41 | 1.74 | 1 | (Xie et al., 2013)
2 | Microporous polymers |  | ZnPe50%F-CMPs |  |  | 240 | 0.376 | 2.05 | 1 | (Cui, Yao and Xu, 2017)
2 | Microporous polymers |  | CMP-1 |  |  | 837 | 0.45 | 1.18 | 1 | (Dawson, Adams and Cooper, 2011)
2 | Microporous polymers |  | CMP-1 COOH |  |  | 522 | 0.3 | 1.6 | 1 | (Dawson, Adams and Cooper, 2011)
2 | Microporous polymers |  | CMP-1-(CH3)2 |  |  | 899 | 0.75 | 0.94 | 1 | (Dawson, Adams and Cooper, 2011)
2 | Microporous polymers |  | CMP-1-(OH)2 |  |  | 1043 | 0.71 | 1.07 | 1 | (Dawson, Adams and Cooper, 2011)
2 | Microporous polymers |  | NCMP-2 |  |  | 900 | 0.55 | 1.15 | 1 | (Jiang et al., 2009)
2 | Microporous polymers |  | TCMP-0 |  |  | 963 | 0.98 | 1.34 | 1 | (Ren et al., 2012)
2 | Microporous polymers |  | TNCMP-2 |  |  | 995 | 0.55 | 1.45 | 1 | (Ren et al., 2012)
2 | Microporous polymers |  | TCMP-3 |  |  | 961 | 0.36 | 1.26 | 1 | (Ren et al., 2012)
2 | Microporous polymers |  | TCMP-5 |  |  | 494 | 0.51 | 1.22 | 1 | (Ren et al., 2012)
2 | Microporous polymers |  | CMP-0 |  |  | 1018 | 0.56 | 1.21 | 1 | (Jiang et al., 2008)
2 | Microporous polymers |  | CMP-3 |  |  | 522 | 0.26 | 0.68 | 1 | (Jiang et al., 2008)
2 | Microporous polymers |  | CMP-5 |  |  | 512 | 0.47 | 0.68 | 1 | (Jiang et al., 2008)